## Plan1
|  | CAVIDADES NÃO CONFORMES | [5 empty] | CORPO MARC. Q.B.
Molde 116A Lambrecht 47-08-1
Cav. | Desvio | Data | Vedação |  |  | Controlador
1 |  |  | S: |  | N:
2 | REBARBA NO Ø 6,83 MM | 12.12.18 | S: | X | N: | VICTOR
3 |  |  | S: |  | N:
4 |  |  | S: |  | N:
5 |  |  | S: |  | N:
6 | REBARBA NO Ø 8,35mm | 03.12.18 | S: | X | N: | SILAS
7 |  |  | S: |  | N:
8 |  |  | S: |  | N:
9 |  |  | S: |  | N:
10 |  |  | S: |  | N:
11 | QUEIMANDO NA FRENTE | 03.12.18 | S: | X | N: | RAFAEL
12 | REBARBA NO Ø6,83mm | 05.12.18 | S: | X | N: | SILAS
13 |  |  | S: |  | N: |  | LEGENDA:
F.P.F.Q. - Frente do pino de formato quebrada
P.F.Q. - Pino do formato Quebrado
14 | REBARBA NO Ø6,83mm | 05.12.18 | S: | X | N: | SILAS | V.P.F. - Vedada pela ferramentaria
REB. - Rebarba (especificar região da rebarba)
B.V. - Bucha Virada
15 |  |  | S: |  | N: |  | C.P.Q. - Contra pino quebrado
B.B.F.Q. - Boca da bucha do formato quebrada
INFORMAÇÕES DE ENTRADA DO MOLDE
16 |  |  | S: |  | N: |  | Material: POLIPROPILENO
Máquina: ROMI 09
Controlador resp.(abertura do documento): SILAS SANTANA
Data da entrada do molde: 03/12/2018
Observações adicionais:
Revisão 04 - Data 28/Setembro/2018
8
1
1
2
3
6
7
4
5
16
9
2
10
11
14
15
12
13